## Sheet1
Stainless Steels 03XH28MДT
Data Table for:Grades - Stainless Steels - 03XH28MДT
ITEM | Standard Number | Descriptions
Elements | Min.（≥） | Max.（≤）
C |  | 0.03
Si |  | 0.8
Mn |  | 0.8
P |  | 0.035
S |  | 0.02
Cr | 22 | 25
Ni | 26 | 29
Mo | 2.5 | 3
Al
Ti | 0.5 | 0.9
Fe
Cu | 2.5 | 3.5