## Sheet1
Stainless Steels XH50BMTKΦЮ(ЭП57)
Data Table for:Grades - Stainless Steels - XH50BMTKΦЮ(ЭП57)
ITEM | Standard Number | Descriptions
Elements | Min.（≥） | Max.（≤）
C | 0.08 | 0.14
Si |  | 0.5
Mn |  | 0.5
P |  | 0.015
S |  | 0.01
Cr | 9 | 12
Ni |  | remaining
Mo | 4 | 6
Al | 3.7 | 4.7
Ti | 2 | 2.8
Fe |  | 5
Co | 14 | 16
W | 5 | 7
V | 0.2 | 0.8
B |  | 0.02