## Sheet1
Stainless Steels XH50BMKTЮP-ИД0ЭП99-ИД)
Data Table for:Grades - Stainless Steels - XH50BMKTЮP-ИД0ЭП99-ИД)
ITEM | Standard Number | Descriptions
Elements | Min.（≥） | Max.（≤）
C |  | 0.1
Si |  | 0.35
Mn |  | 0.3
P |  | 0.015
S |  | 0.015
Cr | 17.5 | 19.5
Ni |  | remaining
Mo | 3.5 | 5.5
Al | 2.5 | 3
Ti | 1 | 1.5
Fe |  | 3
W | 5.5 | 7.5
Nb |  | 1.5