## Sheet1
Stainless Steels ЖC16K-BИ
Data Table for:Grades - Stainless Steels - ЖC16K-BИ
ITEM | Standard Number | Descriptions
Elements | Min.（≥） | Max.（≤）
C | 0.08 | 0.14
Cr | 4.6 | 5.2
Ni |  | remaining
Co | 6 | 8
Mo
W | 15.3 | 16.5
Al | 5.6 | 6.2
Ti | 0.7 | 1.2
Nb | 1.6 | 2.1
Fe |  | 1