## Sheet1
Stainless Steels ЖC6y-BИ
Data Table for:Grades - Stainless Steels - ЖC6y-BИ
ITEM | Standard Number | Descriptions
Elements | Min.（≥） | Max.（≤）
C | 0.13 | 0.2
Cr | 8 | 9.5
Ni |  | remaining
Co | 9 | 10.5
Mo | 1.2 | 2.4
W | 9.5 | 11
Al | 5.1 | 6
Ti | 2 | 2.9
Nb | 0.8 | 1.2
Fe |  | 1