## Sheet1
Stainless Steels BЖЛ2-BИ
Data Table for:Grades - Stainless Steels - BЖЛ2-BИ
ITEM | Standard Number | Descriptions
Elements | Min.（≥） | Max.（≤）
C | 0.11 | 0.17
Cr | 12 | 15
Ni |  | remaining
Co
Mo | 12 | 15
W | 8 | 10
Al | 1.5 | 3
Ti | 2 | 3.2
Nb
Fe