## Sheet1
Stainless Steels ЖC3
Data Table for:Grades - Stainless Steels - ЖC3
ITEM | Standard Number | Descriptions
Elements | Min.（≥） | Max.（≤）
C | 0.11 | 0.16
Cr | 14 | 18
Al | 1.6 | 2.2
Mo | 3 | 4.5
Ti | 1.6 | 2.3
Co
W | 4.5 | 6.5
Ni |  | remaining
Nb
Fe |  | 8
B |  | 0.02
Ce
V |  | 0.3
Zr
Mn |  | 0.6
Si |  | 0.6
S |  | 0.009
P |  | 0.015