## Sheet1
Stainless Steels 22-11-2.5
Data Table for:Grades - Stainless Steels - 22-11-2.5
ITEM | Standard Number | Descriptions
Elements | Min.（≥） | Max.（≤）
C | 0.1 | 0.25
Cr | 20 | 23
Al
Mo
Ti |  | 0.2
Co
W | 2.4 | 3
Ni | 10.5 | 12.5
Nb
Fe
B
Ce
V
Zr
Mn | 0.6 | 1.2
Si | 0.6 | 1.5
S |  | 0.025
P |  | 0.025