## Sheet1
Stainless Steels BX9Л
Data Table for:Grades - Stainless Steels - BX9Л
ITEM | Standard Number | Descriptions
Elements | Min.（≥） | Max.（≤）
C | 0.02 | 0.1
Cr | 30 | 35
Al | 1 | 1.6
Mo | 2.9 | 3.5
Ti | 0.7 | 1.3
Co | 0.2 | 0.8
W | 4.7 | 5.3
Ni |  | remaining
Nb | 0.7 | 5.3
Fe |  | 6
B |  | 0.005
Ce |  | 0.03
V
Zr
Mn |  | 0.5
Si |  | 0.4
S |  | 0.01
P |  | 0.015
Y |  | 0.04
Ca |  | 0.02