## Sheet1
Stainless Steels 2302
Data Table for:Grades - Stainless Steels - 2302
ITEM | Standard Number | Descriptions
1 | SS 142302 | Stainless steel - SS steel 2302
Elements | Min.（≥） | Max.（≤）
C | 0.09 | 0.15
Si |  | 1
Mn |  | 1
P |  | 0.04
S |  | 0.03
Cr | 12 | 14
Ni |  | 1
Mo