## Sheet1
Stainless Steels 2304
Data Table for:Grades - Stainless Steels - 2304
ITEM | Standard Number | Descriptions
1 | SS 142304 | Stainless steel - SS steel 2304
Elements | Min.（≥） | Max.（≤）
C | 0.26 | 0.35
Si |  | 1
Mn |  | 1
P |  | 0.04
S |  | 0.03
Cr | 12.5 | 14
Ni |  | 1
Mo