## Sheet1
Stainless Steels 2317
Data Table for:Grades - Stainless Steels - 2317
ITEM | Standard Number | Descriptions
1 | SS 142317 | High-strength, high-temperature martensitic steel
Elements | Min.（≥） | Max.（≤）
C | 0.18 | 0.24
Si | 0.1 | 0.5
Mn | 0.3 | 0.8
P |  | 0.035
S |  | 0.035
Cr | 11 | 12.5
Ni | 0.3 | 0.8
Mo | 0.8 | 1.2
V | 0.25 | 0.35