## Sheet1
Stainless Steels 2321
Data Table for:Grades - Stainless Steels - 2321
ITEM | Standard Number | Descriptions
1 | SS 142321 | Stainless steel - SS steel 2321
Elements | Min.（≥） | Max.（≤）
C | 0.14 | 0.23
Si |  | 1
Mn |  | 1
P |  | 0.04
S |  | 0.03
Cr | 15.5 | 17.5
Ni | 1.25 | 2.5
Mo