## Sheet1
Stainless Steels 2323
Data Table for:Grades - Stainless Steels - 2323
ITEM | Standard Number | Descriptions
1 | SS 142323 | Stainless steel - SS steel 2323
Elements | Min.（≥） | Max.（≤）
C | 0.08 | 0.12
Si |  | 0.45
Mn |  | 0.45
P |  | 0.04
S |  | 0.03
Cr | 25 | 27
Ni | 4 | 5
Mo