## Sheet1
Stainless Steels 2324
Data Table for:Grades - Stainless Steels - 2324
ITEM | Standard Number | Descriptions
1 | SS 142324 | Stainless steel - SS steel 2324
Elements | Min.（≥） | Max.（≤）
C |  | 0.1
Si |  | 1
Mn |  | 2
P |  | 0.045
S |  | 0.03
Cr | 24 | 27
Ni | 4.5 | 7
Mo | 1.3 | 1.8