## Sheet1
Stainless Steels 2327
Data Table for:Grades - Stainless Steels - 2327
ITEM | Standard Number | Descriptions
1 | SS 142327 | Stainless steel - SS steel 2327
Elements | Min.（≥） | Max.（≤）
C |  | 0.03
Si |  | 1
Mn |  | 2
P |  | 0.035
S |  | 0.02
Cr | 22 | 23.5
Ni | 4 | 5.5
Mo
N | 0.05 | 0.15