## Sheet1
Stainless Steels 2328
Data Table for:Grades - Stainless Steels - 2328
ITEM | Standard Number | Descriptions
1 | SS 142328 | Stainless steel - SS steel 2328
Elements | Min.（≥） | Max.（≤）
C |  | 0.03
Si |  | 0.8
Mn |  | 1.2
P |  | 0.035
S |  | 0.02
Cr | 24 | 26
Ni | 6 | 8
Mo | 3.5 | 5
N | 0.24 | 0.32