## Sheet1
Stainless Steels 2331
Data Table for:Grades - Stainless Steels - 2331
ITEM | Standard Number | Descriptions
1 | SS 142331 | Stainless steel - SS steel 2331
Elements | Min.（≥） | Max.（≤）
C |  | 0.12
Si |  | 1.5
Mn |  | 2
P |  | 0.045
S |  | 0.03
Cr | 16 | 19
Ni | 6.5 | 9.5
Mo |  | 0.8