## Sheet1
Stainless Steels 2337
Data Table for:Grades - Stainless Steels - 2337
ITEM | Standard Number | Descriptions
1 | SS 142337 | Stainless steel - SS steel 2337
Elements | Min.（≥） | Max.（≤）
C |  | 0.08
Si |  | 1
Mn |  | 2
P |  | 0.045
S |  | 0.03
Cr | 17 | 19
Ni | 9 | 12
Mo
Ti | 5×C | 0.8