## Sheet1
Stainless Steels STS304N1
Data Table for:Grades - Stainless Steels - STS304N1
ITEM | Standard Number | Descriptions
1 | D 3535 (2002) | Stainless steel wires for springs
2 | D 3698 (2008) | Cold rolled stainless steel plates, sheets and strip
3 | D 3702 (2008) | Stainless steel wire rods
4 | D 3703 (2007) | Stainless steel wires
5 | D 3705 (2008) | Hot rolled stainless steel plates, sheets and strip
6 | D 3706 (2008) | Stainless steel bars
Elements | Min.（≥） | Max.（≤）
C |  | 0.08
Si |  | 1
Mn |  | 2.5
P |  | 0.045
S |  | 0.03
Cr | 18 | 20
Ni | 7 | 10.5
Mo
N | 0.1 | 0.25