## Sheet1
Stainless Steels STS304N2
Data Table for:Grades - Stainless Steels - STS304N2
ITEM | Standard Number | Descriptions
1 | D 3698 (2008) | Cold rolled stainless steel plates, sheets and strip
2 | D 3705 (2008) | Hot rolled stainless steel plates, sheets and strip
3 | D 3706 (2008) | Stainless steel bars
Elements | Min.（≥） | Max.（≤）
C |  | 0.08
Si |  | 1
Mn |  | 2.5
P |  | 0.045
S |  | 0.03
Cr | 18 | 20
Ni | 7.5 | 10.5
Mo
N | 0.15 | 0.3
Nb |  | 0.15