## Sheet1
Stainless Steels STS304LN
Data Table for:Grades - Stainless Steels - STS304LN
ITEM | Standard Number | Descriptions
1 | D 3698 (2008) | Cold rolled stainless steel plates, sheets and strip
2 | D 3705 (2008) | Hot rolled stainless steel plates, sheets and strip
3 | D 3706 (2008) | Stainless steel bars
Elements | Min.（≥） | Max.（≤）
C |  | 0.03
Si |  | 1
Mn |  | 2
P |  | 0.045
S |  | 0.03
Cr | 17 | 19
Ni | 8.5 | 11.5
Mo
N | 0.12 | 0.22