## Sheet1
Stainless Steels STSXM27
Data Table for:Grades - Stainless Steels - STSXM27
ITEM | Standard Number | Descriptions
1 | D 3698 (2008) | Cold rolled stainless steel plates, sheets and strip
2 | D 3705 (2008) | Hot rolled stainless steel plates, sheets and strip
3 | D 3706 (2008) | Stainless steel bars
Elements | Min.（≥） | Max.（≤）
C |  | 0.01
Si |  | 0.4
Mn |  | 0.4
P |  | 0.03
S |  | 0.02
Cr | 25 | 27
Ni |  | 0.5
Mo | 0.75 | 1.5
N |  | 0.015
Cu |  | 0.2
Ni+Cu |  | 0.5