## Sheet1
Stainless Steels STS410S
Data Table for:Grades - Stainless Steels - STS410S
ITEM | Standard Number | Descriptions
1 | D 3698 (2008) | Cold rolled stainless steel plates, sheets and strip
2 | D 3705 (2008) | Hot rolled stainless steel plates, sheets and strip
Elements | Min.（≥） | Max.（≤）
C |  | 0.15
Si |  | 1
Mn |  | 1
P |  | 0.04
S |  | 0.03
Cr | 11.5 | 13.5
Ni |  | 0.6
Mo
N