## Sheet1
Stainless Steels STS301L
Data Table for:Grades - Stainless Steels - STS301L
ITEM | Standard Number | Descriptions
1 | D 3698 (2008) | Cold rolled stainless steel plates, sheets and strip
2 | D 3705 (2008) | Hot rolled stainless steel plates, sheets and strip
Elements | Min.（≥） | Max.（≤）
C |  | 0.03
Si |  | 1
Mn |  | 2
P |  | 0.045
S |  | 0.03
Cr | 16 | 18
Ni | 6 | 8
Mo
N |  | 0.2