## Sheet1
Stainless Steels STS302B
Data Table for:Grades - Stainless Steels - STS302B
ITEM | Standard Number | Descriptions
1 | D 3698 (2008) | Cold rolled stainless steel plates, sheets and strip
2 | D 3705 (2008) | Hot rolled stainless steel plates, sheets and strip
Elements | Min.（≥） | Max.（≤）
C |  | 0.15
Si | 2 | 3
Mn |  | 2
P |  | 0.045
S |  | 0.03
Cr | 17 | 19
Ni | 8 | 10
Mo
N