## Sheet1
Stainless Steels STS430LXTB
Data Table for:Grades - Stainless Steels - STS430LXTB
ITEM | Standard Number | Descriptions
1 | D 3577 (2007) | Stainless steel for boiler and heat exchanger tubes
Elements | Min.（≥） | Max.（≤）
C |  | 0.03
Si |  | 0.75
Mn |  | 1
P |  | 0.04
S |  | 0.03
Cr | 16 | 19
Ni |  | 0.6
Mo
N
Ti/Nb | 0.1 | 1