## Sheet1
Stainless Steels STS430J1L
Data Table for:Grades - Stainless Steels - STS430J1L
ITEM | Standard Number | Descriptions
1 | D 3698 (2008) | Cold rolled stainless steel plates, sheets and strip
2 | D 3705 (2008) | Hot rolled stainless steel plates, sheets and strip
Elements | Min.（≥） | Max.（≤）
C |  | 0.025
Si |  | 1
Mn |  | 1
P |  | 0.04
S |  | 0.03
Cr | 16 | 20
Ni |  | 0.6
Mo
N |  | 0.025
Cu | 0.3 | 0.8
Ti,Nb,Zr | 8×(C％+N％) | 0.8