## Sheet1
Stainless Steels STSF304LN
Data Table for:Grades - Stainless Steels - STSF304LN
ITEM | Standard Number | Descriptions
1 | D 4115 (2001) | Stainless steel forgings for pressure vessels
Elements | Min.（≥） | Max.（≤）
C |  | 0.03
Si |  | 1
Mn |  | 2
P |  | 0.04
S |  | 0.03
Cr | 18 | 20
Ni | 8 | 11
Mo
N | 0.1 | 0.16