## Sheet1
Stainless Steels STSF6B
Data Table for:Grades - Stainless Steels - STSF6B
ITEM | Standard Number | Descriptions
1 | D 4115 (2001) | Stainless steel forgings for pressure vessels
Elements | Min.（≥） | Max.（≤）
C |  | 0.15
Si |  | 1
Mn |  | 1
P |  | 0.02
S |  | 0.02
Cr | 11.5 | 13.5
Ni | 1 | 2
Mo | 0.4 | 0.6
Cu |  | 0.5