## Sheet1
Stainless Steels STSF6NM
Data Table for:Grades - Stainless Steels - STSF6NM
ITEM | Standard Number | Descriptions
1 | D 4115 (2001) | Stainless steel forgings for pressure vessels
Elements | Min.（≥） | Max.（≤）
C |  | 0.06
Si | 0.3 | 0.6
Mn | 0.5 | 1
P |  | 0.03
S |  | 0.03
Cr | 12 | 14
Ni | 3.5 | 4.5
Mo | 0.3 | 0.7