## Sheet1
Stainless Steels STS304TKC
Data Table for:Grades - Stainless Steels - STS304TKC
ITEM | Standard Number | Descriptions
1 | D 3536 (2008) | Stainless steel pipes for machine and structural purposes
Elements | Min.（≥） | Max.（≤）
C |  | 0.08
Si |  | 1
Mn |  | 2
P |  | 0.04
S |  | 0.03
Cr | 18 | 20
Ni | 8 | 11
Mo