## Sheet1
Stainless Steels STR36
Data Table for:Grades - Stainless Steels - STR36
ITEM | Standard Number | Descriptions
1 | D 3731 (2002) | Heat - resisting steel bars
Elements | Min.（≥） | Max.（≤）
C | 0.48 | 0.58
Si |  | 0.35
Mn | 8 | 10
P |  | 0.04
S | 0.04 | 0.09
Cr | 20 | 22
Ni | 3.25 | 4.5
Mo
N | 0.35 | 0.5