## Sheet1
Stainless Steels STR38
Data Table for:Grades - Stainless Steels - STR38
ITEM | Standard Number | Descriptions
1 | D 3731 (2002) | Heat - resisting steel bars
Elements | Min.（≥） | Max.（≤）
C | 0.25 | 0.35
Si |  | 1
Mn |  | 1.2
P | 0.18 | 0.25
S |  | 0.03
Cr | 19 | 21
Ni | 10 | 12
Mo | 1.8 | 2.5
N
B | 0.001 | 0.01