## Sheet1
Stainless Steels STR309
Data Table for:Grades - Stainless Steels - STR309
ITEM | Standard Number | Descriptions
1 | D 3731 (2002) | Heat - resisting steel bars
2 | D 3732 (2002) | Heat - resisting steel plates and sheets
Elements | Min.（≥） | Max.（≤）
C |  | 0.2
Si |  | 1
Mn |  | 2
P |  | 0.04
S |  | 0.03
Cr | 22 | 24
Ni | 12 | 15
Mo
N