## Sheet1
Stainless Steels STR661
Data Table for:Grades - Stainless Steels - STR661
ITEM | Standard Number | Descriptions
1 | D 3731 (2002) | Heat - resisting steel bars
2 | D 3732 (2002) | Heat - resisting steel plates and sheets
Elements | Min.（≥） | Max.（≤）
C | 0.08 | 0.16
Si |  | 1
Mn | 1 | 2
P |  | 0.04
S |  | 0.03
Cr | 20 | 22.5
Ni | 19 | 21
Mo | 2.5 | 3.5
N | 0.1 | 0.2
Co | 18.5 | 21
W | 2 | 3
Nb | 0.75 | 1.25