## Sheet1
Stainless Steels NCF625
Data Table for:Grades - Stainless Steels - NCF625
ITEM | Standard Number | Descriptions
1 | D 3531 (2007) | Corrosion - resisting and heat - resisting superalloy bars
2 | D 3532 (2002) | Corrosion - resisting and heat - resisting superalloy plates and sheets
Elements | Min.（≥） | Max.（≤）
C |  | 0.1
Si |  | 0.5
Mn |  | 0.5
P |  | 0.015
S |  | 0.015
Cr | 20 | 23
Ni | 58
Cu
Al |  | 0.4
Ti |  | 0.4
Fe |  | 5
Nb+Ta | 3.15 | 4.15
Mo | 8 | 10