## Sheet1
Stainless Steels A 666 S30453
Data Table for:Grades - Stainless Steels - A 666 S30453
ITEM | Standard Number | Descriptions
1 | A 666 (2010) | Annealed or Cold-Worked Austenitic Stainless Steel Sheet, Strip, Plate, and Flat Bar
Elements | Min.（≥） | Max.（≤）
C |  | 0.03
Si |  | 1
Mn |  | 2
P |  | 0.045
S |  | 0.03
Cr | 18 | 20
Ni | 8 | 12
N | 0.1 | 0.16