## Sheet1
Stainless Steels 316LN
Data Table for:Grades - Stainless Steels - 316LN
ITEM | Standard Number | Descriptions
1 | G3067 | Stainless steel bars
Elements | Min.（≥） | Max.（≤）
C |  | 0.03
Si |  | 1
Mn |  | 2
P |  | 0.045
S |  | 0.03
Ni | 10.5 | 14.5
Cr | 16.5 | 18.5
Mo | 2 | 3
N | 0.12 | 0.22