## Sheet1
Stainless Steels 410L
Data Table for:Grades - Stainless Steels - 410L
ITEM | Standard Number | Descriptions
1 | G3067 | Stainless steel bars
Elements | Min.（≥） | Max.（≤）
C |  | 0.03
Si |  | 1
Mn |  | 1
P |  | 0.04
S |  | 0.03
Ni
Cr | 11 | 13
Mo