## Sheet1
Stainless Steels 631CPS
Data Table for:Grades - Stainless Steels - 631CPS
ITEM | Standard Number | Descriptions
Elements | Min.（≥） | Max.（≤）
C |  | 0.09
Si |  | 1
Mn |  | 1
P |  | 0.04
S |  | 0.03
Cr | 16 | 18
Ni | 6.5 | 7.5
Al | 0.75 | 1.5