## Sheet1
Stainless Steels 420J1TKA
Data Table for:Grades - Stainless Steels - 420J1TKA
ITEM | Standard Number | Descriptions
Elements | Min.（≥） | Max.（≤）
C | 0.16 | 0.25
Si |  | 1
Mn |  | 1
P |  | 0.04
S |  | 0.03
Cr | 12 | 14
Ni |  | 0.6
Mo