## Sheet1
Stainless Steels X6CrNiMoTi17-12 2E
Data Table for:Grades - Stainless Steels - X6CrNiMoTi17-12 2E
ITEM | Standard Number | Descriptions
1 | ISO 4954 | Steels for cold heading and cold extruding
Elements | Min.（≥） | Max.（≤）
C |  | 0.08
Si |  | 1
Mn |  | 2
P |  | 0.045
S |  | 0.03
Cr | 16.5 | 18.5
Ni | 11 | 14
Mo | 2 | 2.5
Ti | 5×C％ | 0.8