## Sheet1
Stainless Steels NiCr22Mo9Nb
Data Table for:Grades - Stainless Steels - NiCr22Mo9Nb
ITEM | Standard Number | Descriptions
1 | ISO 6207 (1992) | Seamless nickel and nickel alloy tube
2 | ISO 6208 (1992) | Nickel and nickel alloy plate, sheet and strip
3 | ISO 9722 (1992) | Nickel and nickel alloys - Composition and forms of wrought products
4 | ISO 9723 (1992) | Nickel and nickel alloy bars
5 | ISO 9724 (1992) | Nickel and nickel alloy wire and drawing stock
6 | ISO 9725 (1992) | Nickel and nickel alloy forgings
Elements | Min.（≥） | Max.（≤）
C |  | 0.1
Si |  | 0.5
Mn |  | 0.5
P |  | 0.015
S |  | 0.015
Cr | 20 | 23
Ni | 58
Mo | 8 | 10
Nb+Ta | 3.15 | 4.15
Ti |  | 0.4
Ai |  | 0.4
Co |  | 1
Fe |  | 5