## Sheet1
Stainless Steels X21Cr13
Data Table for:Grades - Stainless Steels - X21Cr13
ITEM | Standard Number | Descriptions
1 | ISO/TR 4956 | Wrought steels for use at elevated temperatures in engines
Elements | Min.（≥） | Max.（≤）
C | 0.09 | 0.15
Si |  | 1
Mn |  | 1
P |  | 0.04
S |  | 0.03
Cr | 11.5 | 14
Mo
Ni |  | 1