## Sheet1
Stainless Steels A 358 S30451
Data Table for:Grades - Stainless Steels - A 358 S30451
ITEM | Standard Number | Descriptions
1 | A 358/A 358M (2008) | Electric-Fusion-Welded Austenitic Chromium-Nickel Stainless Steel Pipe for High-Temperature Service and General Applications
Elements | Min.（≥） | Max.（≤）
C |  | 0.08
Si |  | 0.75
Mn |  | 2
P |  | 0.045
S |  | 0.03
Cr | 18 | 20
Ni | 8 | 10.5
N | 0.1 | 0.16