## Sheet1
Stainless Steels N1310
Data Table for:Grades - Stainless Steels - N1310
ITEM | Standard Number | Descriptions
Elements | Min.（≥） | Max.（≤）
C |  | 0.12
Si | 0.5 | 1
Mn | 17 | 21
P |  | 0.035
S |  | 0.03
Cr | 11 | 15
Ni | 1 | 2
Mo | 0.3 | 0.7
N |  | 0.3