## Sheet1
Stainless Steels X40MnCr18
Data Table for:Grades - Stainless Steels - X40MnCr18
ITEM | Standard Number | Descriptions
1 | SEW 390 | Non magnetizable steels. Technical delivery conditions
Elements | Min.（≥） | Max.（≤）
C | 0.4 | 0.55
Si |  | 0.8
Mn | 17 | 19
P |  | 0.1
S |  | 0.03
Cr | 3 | 5