## Sheet1
Stainless Steels Nicrofer 3718 So* - Alloy DS*
Data Table for:Grades - Stainless Steels - Nicrofer 3718 So* - Alloy DS*
ITEM | Standard Number | Descriptions
Elements | Min.（≥） | Max.（≤）
Ni | 35 | 39
Cr | 17 | 19
C | 1.9 | 2.5
Mn | 0.8 | 1.5
Si | 1.9 | 2.5
Cu |  | 0.5
Ti |  | 0.2
P |  | 0.03
S |  | 0.03