## Sheet1
Stainless Steels SA-358 S30600
Data Table for:Grades - Stainless Steels - SA-358 S30600
ITEM | Standard Number | Descriptions
1 | SA-358/SA-358M | Electric-Fusion-Welded Austenitic Chromium-Nickel Alloy Steel Pipe for High-Temperature Service
Elements | Min.（≥） | Max.（≤）
C |  | 0.018
Si | 3.7 | 4.3
Mn |  | 2
P |  | 0.02
S |  | 0.02
Cr | 17 | 18.5
Ni | 14 | 15.5
Mo |  | 0.2
Cu |  | 0.5